## DATA_DT
TYPE DATA | DK105-X-78-C6
[Recognition mode1]
1 | INTERPOSER POS REC | 1
2 | DIE POS REC(STAGE) | 1
3 | OVERLAP POS REC | 0
4 | DIE POS REC(WAFER) | 1
5 | DIE INK MARK REC | 0
6 | DIE CRACK REC | 0
7 | DUMMY DIE REC | 0
8 | PRE BOND INSPECTION REC | 0
[Recognition mode2]
1 | TARGET SEARCH | 1
2 | WAFER ALIGN | 1
3 | DIE INK MARK SKIP | 0
4 | WAFER REC ERROR SKIP | 1
5 | CHECK DIE | 1
6 | LAMI POS REC | 0
7 | DIE PRESENCE REC AT LAMI | 0
8 | HIGH ACCURACY REC | 0
[Interposer dimension 1 (common)]
1 | Interposer type | 0
2 | Length | 240000 | m
3 | Width | 74000 | m
4 | Number of column | 27
5 | 1st paddle location | 14100 | m
6 | Corner offset | 500 | m
7 | Data No. of pre bond rec. | 0
8 | Pre bond rec. err. stop cnt | 0
9 | Pre bond rec. light | 255
[Interposer dimension 2 (LOC)]
1 | INT / SUB thickness | 240 | m
2 | Adhesive tape thickness | 50 | m
3 | Adhesive tape width | 7560 | m
4 | Upset / Downset | 20 | m
[Interposer dimension 2 (csp)]
1 | Carrier thickness | 0 | m
2 | Tape thickness | 0 | m
3 | Elastma thickness | 0 | m
[Interposer dimension 3 (pitch)]
1 | Pitch type | 1
2 | Number of block | 9
3 | Block pitch A | 7700 | m
4 | Block pitch B | 7700 | m
5 | Block pitch C | 7700 | m
6 | Block pitch D | 7700 | m
7 | Block pitch E | 7700 | m
8 | Block pitch F | 7700 | m
9 | Block pitch G | 7700 | m
10 | Block pitch H | 7700 | m
[Interposer dimension 4 (pitch)]
1 | Block pitch I | 17600 | m
2 | Block pitch J | 0 | m
3 | Block pitch K | 0 | m
4 | Block pitch L | 0 | m
5 | Block pitch M | 0 | m
6 | Block pitch N | 0 | m
7 | Block pitch O | 0 | m
8 | Block pitch P | 0 | m
9 | Block pitch Q | 0 | m
10 | Block pitch R | 0 | m
[Interposer dimension 5 (pitch)]
1 | Block pitch S | 0 | m
2 | Block pitch T | 0 | m
3 | Number of column | 0
[Interposer dimension 6 (pitch)]
1 | Nos of lead-hole | 1
2 | Nos of hole in pitch A | 0
3 | Nos of hole in pitch B | 0
4 | Nos of hole in pitch C | 0
5 | Nos of hole in pitch D | 0
6 | Nos of hole in pitch E | 0
7 | Nos of hole in pitch F | 0
8 | Nos of hole in pitch G | 0
9 | Nos of hole in pitch H | 0
10 | Nos of hole in pitch I | 0
[Interposer dimension 7 (pitch)]
1 | Nos of hole in pitch J | 0
2 | Nos of hole in pitch K | 0
3 | Nos of hole in pitch L | 0
4 | Nos of hole in pitch M | 0
5 | Nos of hole in pitch N | 0
6 | Nos of hole in pitch O | 0
7 | Nos of hole in pitch P | 0
8 | Nos of hole in pitch Q | 0
9 | Nos of hole in pitch R | 0
10 | Nos of hole in pitch S | 0
[Interposer dimension 8 (pitch)]
1 | Nos of hole in pitch T | 0
[Interposer dimension 9 (multi die index)]
1 | Index mode change | 0
2 | 1st paddle location | 0 | m
3 | Pitch type | 0
4 | Number of block | 0
5 | Block pitch A | 0 | m
6 | Block pitch B | 0 | m
7 | Block pitch C | 0 | m
8 | Block pitch D | 0 | m
9 | Block pitch E | 0 | m
10 | Block pitch F | 0 | m
[Interposer dimension 10 (multi die index)]
1 | Block pitch G | 0 | m
2 | Block pitch H | 0 | m
3 | Block pitch I | 0 | m
4 | Block pitch J | 0 | m
5 | Block pitch K | 0 | m
6 | Block pitch L | 0 | m
7 | Block pitch M | 0 | m
8 | Block pitch N | 0 | m
9 | Block pitch O | 0 | m
10 | Block pitch P | 0 | m
[Interposer dimension 11 (multi die index)]
1 | Block pitch Q | 0 | m
2 | Block pitch R | 0 | m
3 | Block pitch S | 0 | m
4 | Block pitch T | 0 | m
[Roller gripper]
1 | Top roller push stroke | 100 | m
2 | Top roller lift up stroke | 1500 | m
3 | Bottom roller upper pos. | 200 | m
4 | Bottom roller lower pos. | 1000 | m
[Matrix interposer 1]
1 | Number of rows | 6
2 | Offset 1 X | 0 | m
3 | Offset 1 Y | 25550 | m
4 | Offset 2 X | 0 | m
5 | Offset 2 Y | 14850 | m
6 | Offset 3 X | 0 | m
7 | Offset 3 Y | 4150 | m
8 | Offset 4 X | 0 | m
9 | Offset 4 Y | -6550 | m
[Matrix interposer 2]
1 | Offset 5 X | 0 | m
2 | Offset 5 Y | -17250 | m
3 | Offset 6 X | 0 | m
4 | Offset 6 Y | -27950 | m
5 | Offset 7 X | 0 | m
6 | Offset 7 Y | 0 | m
7 | Offset 8 X | 0 | m
8 | Offset 8 Y | 0 | m
9 | Offset 9 X | 0 | m
10 | Offset 9 Y | 0 | m
[Matrix interposer 3]
1 | Offset 10 X | 0 | m
2 | Offset 10 Y | 0 | m
3 | Offset 11 X | 0 | m
4 | Offset 11 Y | 0 | m
5 | Offset 12 X | 0 | m
6 | Offset 12 Y | 0 | m
7 | Offset 13 X | 0 | m
8 | Offset 13 Y | 0 | m
9 | Offset 14 X | 0 | m
10 | Offset 14 Y | 0 | m
[Matrix interposer 4]
1 | Offset 15 X | 0 | m
2 | Offset 15 Y | 0 | m
3 | Offset 16 X | 0 | m
4 | Offset 16 Y | 0 | m
[Interposer block data 1]
1 | Number of block | 1
2 | Offset 1 X | 0 | m
3 | Offset 1 Y | 0 | m
4 | Offset 2 X | 0 | m
5 | Offset 2 Y | 0 | m
6 | Offset 3 X | 0 | m
7 | Offset 3 Y | 0 | m
8 | Offset 4 X | 0 | m
9 | Offset 4 Y | 0 | m
[Interposer block data 2]
1 | Offset 5 X | 0 | m
2 | Offset 5 Y | 0 | m
3 | Offset 6 X | 0 | m
4 | Offset 6 Y | 0 | m
5 | Offset 7 X | 0 | m
6 | Offset 7 Y | 0 | m
7 | Offset 8 X | 0 | m
8 | Offset 8 Y | 0 | m
[Motion setup 1]
1 | Interposer clamper | 0
2 | REV interposer detection | 1
3 | Input media selection | 1
4 | BC reader for magazine | 0
5 | Interleaf detection | 4
6 | Interleaf vac on / phot on | 1
7 | Interleaf vac on / phot off | 1
8 | Interleaf vac off / phot on | 0
9 | Interleaf vac off / phot off | 0
10 | Number of loader arm Z | 0
[Motion setup 2]
1 | Lamination feed check | 0
2 | Lamination clamper | 1
3 | Clamper heater | 0
4 | Magazine side clamp | 0
5 | Clamp suction motion | 0
6 | Lam clamp suction motion | 0
[Motion setup 3]
1 | Frame map | 0
2 | Frame ID read | 0
3 | Frame ID position | 0 | m
[REV interposer detection]
1 | Shield. fore | 50000 | m
2 | Shield. back | 35000 | m
3 | Through. fore | 78000 | m
4 | Through. back | 56500 | m
[Prebake motion]
1 | Prebake time | 300 | S
2 | Prebake time out | 1800 | S
3 | Preheat time out | 99999 | S
4 | Interposer time out | 180 | S
5 | Cycle time | 1400 | ms
6 | Motion mode | 1
7 | 1st INT. pause time | 0 | ms
8 | N2 supply | 0
[Interposer heat temp.]
1 | Prebake temp. | 0 | ?
2 | Prebake heater limit | 0 | ?
3 | Prebake step heat temp. | 0 | ?
4 | PB pause time step temp. | 0 | S
5 | Prebake heater alarm DET. | 1
6 | Preheater temp. | 0 | ?
7 | Preheater heater limit | 0 | ?
8 | Preheater step heat temp. | 0 | ?
9 | PH pause time step temp. | 0 | S
10 | Preheater alarm DET. | 1
[Clamper / Preheat 1/2]
1 | Clamp full width | 0 | m
2 | Top clamp window length | 12000 | m
3 | Top clamp window width | 60000 | m
4 | BTM clamp window length | 12000 | m
5 | BTM clamp window width | 60000 | m
6 | Over clamp | 3000 | m
7 | Clamp gap | 3000 | m
8 | Preheat plate length | 295000 | m
9 | Preheat plate width | 55000 | m
10 | L clamp air blow mode | 0
[Clamper / Preheat 2/2]
1 | Lam clamp full length | 60000 | m
2 | Lam top clamp window W | 12000 | m
3 | Lam top clamp window L | 70000 | m
4 | Lam btm clamp window W | 12000 | m
5 | Lam btm clamp window L | 70000 | m
6 | Lam l clamp air blow mode | 0
[Option]
1 | Hard case motion | 0
2 | Hard case offset X | 0 | m
3 | Hard case offset Y | 0 | m
4 | Stamp motion | 0
5 | Stamp time | 0 | ms
6 | Stamp position | 10000 | m
[Input magazine dim.]
1 | Bottom slot height | 16000 | m
2 | Magazine width | 82630 | m
3 | Capacity | 20
4 | Slot pitch | 6000 | m
5 | (LD)Magazine ID read | 0
6 | (LD)Magazine ID position Y | -30000 | m
7 | (LD)Magazine ID position Z | -100000 | m
[Prebake magazine dim.]
1 | Bottom slot height | 21000 | m
2 | Capacity | 11
3 | Slot pitch | 9820 | m
[Output magazine dim.]
1 | Bottom slot height | 15800 | m
2 | Magazine width | 82630 | m
3 | Capacity | 20
4 | Slot pitch | 6000 | m
5 | Barcode position | 0 | m
6 | Magazine barcode mode | 1
7 | (ULD)Magazine ID read | 0
8 | (ULD)Magazine ID position Y | 30000 | m
9 | (ULD)Magazine ID position Z | -100000 | m
[Wafer form1]
1 | Wafer radious | 154000 | m
2 | Tape frame width | 380000 | m
3 | O.F. radious | 153500 | m
4 | Tape frame orientation | 180 | ?
5 | O.F. orientation | 0 | ?
6 | Tape frame thickness | 1250 | m
7 | Die thickness | 225 | m
8 | Wafer tape thickness | 90 | m
[Wafer form2]
1 | Placement offset X | 0 | m
2 | Placement offset Y | 0 | m
3 | Barcode position X | -13000 | m
4 | Barcode position Y | 0 | m
5 | Barcode position T | 178 | ?
6 | Die location maximum X | 200
7 | Die location maximum Y | 200
8 | Die location minimum X | -200
9 | Die location minimum Y | -200
[Wafer cassette dimension]
1 | Capacity | 13
2 | Slot pitch | 10000 | m
3 | Bottom slot height | 33000 | m
4 | NUM of stacked cassette | 1
5 | Cassete height | 215000 | m
6 | W cassette ID read | 0
7 | W cassette ID position Z | 0 | m
[Wafer handling setup1]
1 | Die input media | 0
2 | Wafer size | 2
3 | Pickup direction | 1
4 | Pick up start position | 0
5 | Tolerance X | 20 | m
6 | Tolerance Y | 25 | m
7 | Correction X | 1800 | m
8 | Correction Y | 2800 | m
9 | Suction timing | 0
10 | BIN code pattern | 1
[Wafer handling setup2]
1 | Heat up time | 0 | ms
2 | Pre expand heat up time | 0 | ms
3 | Post expand heat up time | 0 | ms
4 | Heat rotation speed | 3 | %
5 | Num of NG bin code | 1
6 | Move die check X | 0
7 | Move die check Y | 0
8 | Num of check error skip | 0
[Wafer expansion]
1 | Expansion | 4500 | m
2 | Expand before pos | 2500 | m
[Wafer heat temp.]
1 | Heater temp. | 0 | ?
2 | Heater limit | 0 | ?
3 | Step heat temp. | 0 | ?
4 | Pause time step temp. | 0 | S
5 | Heater alarm DET. | 1
[Die tray pickup setup]
1 | Die tray pick up direction | 1
2 | Die tray alignment mode | 0
[Die tray dimension1]
1 | Number of tray | 0
2 | Number of columns X | 0
3 | Number of columns Y | 0
4 | Pickup position X | 0 | m
5 | Pickup position Y | 0 | m
6 | Alignment coordinate X1 | 0 | m
7 | Alignment coordinate Y1 | 0 | m
8 | Alignment coordinate X2 | 0 | m
9 | Alignment coordinate Y2 | 0 | m
10 | Block pitch | 0 | m
[Die tray dimension2]
1 | 2nd tray offset X | 0 | m
2 | 2nd tray offset Y | 0 | m
3 | 3nd tray offset X | 0 | m
4 | 3nd tray offset Y | 0 | m
5 | 4nd tray offset X | 0 | m
6 | 4nd tray offset Y | 0 | m
7 | 5nd tray offset X | 0 | m
8 | 5nd tray offset Y | 0 | m
9 | 6nd tray offset X | 0 | m
10 | 6nd tray offset Y | 0 | m
[Die tray dimension3]
1 | 7nd tray offset X | 0 | m
2 | 7nd tray offset Y | 0 | m
3 | 8nd tray offset X | 0 | m
4 | 8nd tray offset Y | 0 | m
5 | 9nd tray offset X | 0 | m
6 | 9nd tray offset Y | 0 | m
7 | 10nd tray offset X | 0 | m
8 | 10nd tray offset Y | 0 | m
9 | 11nd tray offset X | 0 | m
10 | 11d tray offset Y | 0 | m
[Die tray dimension4]
1 | 12nd tray offset X | 0 | m
2 | 12nd tray offset Y | 0 | m
[Dome rec. teaching]
1 | Dome recognition | 0
2 | (Dome)Tolerable displacement X | 0 | m
3 | (Dome)Tolerable displacement Y | 0 | m
4 | (Dome)Tolerable displacement T | 0 | ?
[Wafer/Dome rec/Rec data]
1 | Rec. threshold | 80 | %
2 | Rec. cut off | 85 | %
3 | Rec. ring light | 0
4 | Rec. coaxial light | 0
5 | Camera mag. of dome rec. | 1
[Die size]
1 | Die size X | 3656.3 | m
2 | Die size Y | 5572.5 | m
[Die pitch]
1 | Die pitch X | 3676.6 | m
2 | Die pitch Y | 5600.2 | m
[Wafer/REC data/Pattern]
1 | Rec. threshold | 75 | %
2 | Rec. cut off | 75 | %
3 | No. of retry | 0
4 | Retry ring light | 0
5 | Retry coaxial light | 0
6 | Rec. ring light | 30
7 | Rec. coaxial light | 55
8 | Camera mag. of die rec. | 5
[Wafer/REC data/OUTLINE REC]
1 | OL / Outline at retry | 0
2 | OL / Search roughness | 25
3 | OL / Chipped PTN tolerance | 40 | %
4 | OL / Dirty PTN tolerance | 40 | %
[Wafer/REC data/Edge]
1 | Edge judgement | 1
2 | Rec. threshold | 80 | %
3 | Rec. cut off | 85 | %
4 | Edge 1 max bright | 220
5 | Edge 1 min bright | 100
6 | Edge 2 max bright | 220
7 | Edge 2 min bright | 100
8 | Edge 3 max bright | 220
9 | Edge 3 min bright | 100
10 | Edge 4 max bright | 220
11 | Edge 4 min bright | 100
[Wafer/REC data/Ink mark]
1 | Ink mark judgement | 1
2 | Rec. threshold | 80 | %
3 | Rec. cut off | 85 | %
4 | Upper brightness | 0
5 | Lower brightness | 0
6 | Dot threshold | 0
7 | Number of split X | 1
8 | Number of split Y | 1
[Wafer/REC data/Pattern(Target Rec. MAG)]
1 | Rec. threshold | 80 | %
2 | Rec. cut off | 85 | %
3 | No. of retry | 0
4 | Retry ring light | 0
5 | Retry coaxial light | 0
6 | Rec. ring light | 0
7 | Rec. coaxial light | 50
8 | Camera mag. of target rec. | 5
[Wafer/REC data/Edge(Target rec. MAG)]
1 | Edge judgement | 1
2 | Rec. threshold | 80 | %
3 | Rec. cut off | 85 | %
4 | Edge 1 max bright | 0
5 | Edge 1 min bright | 0
6 | Edge 2 max bright | 0
7 | Edge 2 min bright | 0
8 | Edge 3 max bright | 0
9 | Edge 3 min bright | 0
10 | Edge 4 max bright | 0
11 | Edge 4 min bright | 0
[Wafer/REC data/Mark die]
1 | Rec. threshold | 80 | %
2 | Rec. cut off | 85 | %
3 | Rec. ring light | 0
4 | Rec. coaxial light | 0
[Wafer/REC data/Mirror]
1 | Rec. ring light | 110
2 | Rec. coaxial light | 0
3 | Upper briteness | 200
[Wafer/REC data/Alignment]
1 | Manu align ring lgt | 100
2 | Manu align coaxial lgt | 55
[Alignment reference point]
1 | Alignment point X1 | -48100 | m
2 | Alignment point Y1 | -38633.8 | m
3 | Alignment point X2 | 43523.8 | m
4 | Alignment point Y2 | 78890 | m
[Inspection REC data/Die REC PTN1]
1 | (INS1)Rec. ring light | 100
2 | (INS1)Rec. coaxial light | 0
3 | (INS1)Rec. threshold | 70 | %
4 | (INS1)Rec. cut off | 70 | %
[Inspection REC data/Die REC PTN2]
1 | (INS2)Rec. ring light | 100
2 | (INS2)Rec. coaxial light | 0
3 | (INS2)Rec. threshold | 70 | %
4 | (INS2)Rec. cut off | 70 | %
[Wafer map data]
1 | Check die point | 2
2 | CHK1_HOLD1(L-U) | 0
3 | CHK1_HOLD2(M-U) | 0
4 | CHK1_HOLD3(R-U) | 0
5 | CHK1_HOLD4(L-M) | 0
6 | CHK1_HOLD5(M-M) | 0
7 | CHK1_HOLD6(R-M) | 0
8 | CHK1_HOLD7(L-D) | 0
9 | CHK1_HOLD8(M-D) | 0
10 | CHK1_HOLD9(R-D) | 0
11 | CHK1_TYPE1(L-U) | 0
12 | CHK1_TYPE2(M-U) | 0
13 | CHK1_TYPE3(R-U) | 0
14 | CHK1_TYPE4(L-M) | 0
15 | CHK1_TYPE5(M-M) | 0
16 | CHK1_TYPE6(R-M) | 0
17 | CHK1_TYPE7(L-D) | 0
18 | CHK1_TYPE8(M-D) | 0
19 | CHK1_TYPE9(R-D) | 0
20 | CHK2_HOLD1(L-U) | 0
21 | CHK2_HOLD2(M-U) | 0
22 | CHK2_HOLD3(R-U) | 0
23 | CHK2_HOLD4(L-M) | 0
24 | CHK2_HOLD5(M-M) | 0
25 | CHK2_HOLD6(R-M) | 0
26 | CHK2_HOLD7(L-D) | 0
27 | CHK2_HOLD8(M-D) | 0
28 | CHK2_HOLD9(R-D) | 0
29 | CHK2_TYPE1(L-U) | 0
30 | CHK2_TYPE2(M-U) | 0
31 | CHK2_TYPE3(R-U) | 0
32 | CHK2_TYPE4(L-M) | 0
33 | CHK2_TYPE5(M-M) | 0
34 | CHK2_TYPE6(R-M) | 0
35 | CHK2_TYPE7(L-D) | 0
36 | CHK2_TYPE8(M-D) | 0
37 | CHK2_TYPE9(R-D) | 0
38 | CHK3_HOLD1(L-U) | 0
39 | CHK3_HOLD2(M-U) | 0
40 | CHK3_HOLD3(R-U) | 0
41 | CHK3_HOLD4(L-M) | 0
42 | CHK3_HOLD5(M-M) | 0
43 | CHK3_HOLD6(R-M) | 0
44 | CHK3_HOLD7(L-D) | 0
45 | CHK3_HOLD8(M-D) | 0
46 | CHK3_HOLD9(R-D) | 0
47 | CHK3_TYPE1(L-U) | 0
48 | CHK3_HOLD2(M-U) | 0
49 | CHK3_TYPE3(R-U) | 0
50 | CHK3_TYPE4(L-M) | 0
51 | CHK3_TYPE5(M-M) | 0
52 | CHK3_TYPE6(R-M) | 0
53 | CHK3_TYPE7(L-D) | 0
54 | CHK3_TYPE8(M-D) | 0
55 | CHK3_TYPE9(R-D) | 0
56 | CHK4_HOLD1(L-U) | 0
57 | CHK4_HOLD2(M-U) | 0
58 | CHK4_HOLD3(R-U) | 0
59 | CHK4_HOLD4(L-M) | 0
60 | CHK4_HOLD5(M-M) | 0
61 | CHK4_HOLD6(R-M) | 0
62 | CHK4_HOLD7(L-D) | 0
63 | CHK4_HOLD8(M-D) | 0
64 | CHK4_HOLD9(R-D) | 0
65 | CHK4_TYPE1(L-U) | 0
66 | CHK4_TYPE2(M-U) | 0
67 | CHK4_TYPE3(R-U) | 0
68 | CHK4_TYPE4(L-M) | 0
69 | CHK4_TYPE5(M-M) | 0
70 | CHK4_TYPE6(R-M) | 0
71 | CHK4_TYPE7(L-D) | 0
72 | CHK4_TYPE8(M-D) | 0
73 | CHK4_TYPE9(R-D) | 0
74 | WAFER TYPE | 0
75 | WAF REC SETTLED TYPE | 0
76 | AROUND DIE NUMBER | 2
77 | END DIE NUMBER | 5
78 | WAF MAP OFFSET (UP) | 0
79 | WAF MAP OFFSET (DOWN) | 0
80 | WAF MAP OFFSET (LEFT) | 0
81 | WAF MAP OFFSET (RIGHT) | 0
[Die presence rec. teaching]
1 | Die presence rec. | 0
[Wafer/Die presence rec./Rec. data]
1 | Rec. threshold | 80 | %
2 | Rec. cut off | 85 | %
3 | Rec. ring light | 0
4 | Rec. coaxial light | 0
5 | Camera mag. | 1
[Bond head condition]
1 | Bond force | 11.5 | N
2 | Bond force tolerance | 5 | N
3 | Bond time | 500 | ms
4 | Slow start height | 500 | m
5 | Touch down speed | 8 | mm/s
6 | Initial speed | 300 | mm/s
7 | Serch speed | 8 | mm/s
8 | Reject die bond time | 0 | ms
[Bond tool cleaning1]
1 | Frequancy | 400 | CYC
2 | Temp. recovery time | 0 | ms
3 | Grindstone stroke X | 3000 | m
4 | Grindstone stroke Y | 2000 | m
5 | Number of cycles(G/S) | 10
6 | Grind force(G/S) | 29.4 | N
7 | Tolerable cleaning force | 29.4 | N
8 | Grindstone speed | 10 | mm/s
[Bond tool cleaning2]
1 | Brush stroke X | 3000 | m
2 | Brush stroke Y | 2000 | m
3 | Number of cycles(G/B) | 3
4 | Grind force(G/B) | 9.8 | N
5 | Tolerable cleaning force | 9.8 | N
6 | Grindbrush speed | 10 | mm/s
[Patrol]
1 | Number of view point X | 5
2 | Number of view point Y | 5
3 | View area X1 | -5000 | m
4 | View area X2 | 5000 | m
5 | View area Y1 | 5000 | m
6 | View area Y2 | -5000 | m
7 | Pause time | 500 | ms
8 | Ring lighting | 120
9 | On-axis lighting | 80
[Bond condition(DAF)]
1 | Bond mode (DAF) | 0
[Pickup data1(DAF)]
1 | Pickup mode (DAF) | 0
2 | Pickup T (DAF) | 45 | ?
3 | Pickup force (DAF) | 1 | N
4 | Pickup ascend speed (DAF) | 30 | %
5 | P/U ascent SPD CHG HGT (DAF) | 100 | m
6 | Pickup HGT (METAL) (DAF) | 100 | m
7 | P/U land mode (DAF) | 0
8 | P/U start height (DAF) | 500 | m
9 | P/U land speed (DAF) | 20 | mm/s
[Pickup data2(DAF)]
1 | NUM of P/U retry (DAF) | 0
2 | NUM of P/U retry to stop (DAF) | 0
3 | CLT suction afetr land (DAF) | 0
4 | P/U timer (DAF) | 0 | ms
[Motion setup(DAF)]
1 | Bond area X (DAF) | 90000 | m
2 | Bond area Y (DAF) | 90000 | m
3 | Metal CLT over push (DAF) | 0 | m
4 | Paste press (DAF) | 0 | m
[Bond data1(DAF)]
1 | NUM of bond (DAF) | 1
2 | Bond ascend speed (DAF) | 100 | %
3 | Bond ascent SPD CHG HGT (DAF) | 0 | m
4 | Bond land mode (DAF) | 0
5 | Release air on time (DAF) | 0 | ms
6 | Bond start height (DAF) | 500 | m
7 | Bond land speed (DAF) | 20 | mm/s
[Bond data2(DAF)]
1 | Bond position 1 X (DAF) | 0 | m
2 | Bond position 1 Y (DAF) | 0 | m
3 | Bond height 1 (DAF) | 0 | m
4 | Bond position 1 T (DAF) | 0 | ?
5 | Bond force 1 (DAF) | 1.2 | N
6 | Bond time 1 (DAF) | 100 | ms
[Bond data3(DAF)]
1 | Bond position 2 X (DAF) | 0 | m
2 | Bond position 2 Y (DAF) | 0 | m
3 | Bond height 2 (DAF) | 0 | m
4 | Bond position 2 T (DAF) | 0 | ?
5 | Bond force 2 (DAF) | 1.2 | N
6 | Bond time 2 (DAF) | 100 | ms
[Bond data4(DAF)]
1 | Bond position 3 X (DAF) | 0 | m
2 | Bond position 3 Y (DAF) | 0 | m
3 | Bond height 3 (DAF) | 0 | m
4 | Bond position 3 T (DAF) | 0 | ?
5 | Bond force 3 (DAF) | 1.2 | N
6 | Bond time 3 (DAF) | 100 | ms
[Bond data5(DAF)]
1 | Bond position 4 X (DAF) | 0 | m
2 | Bond position 4 Y (DAF) | 0 | m
3 | Bond height 4 (DAF) | 0 | m
4 | Bond position 4 T (DAF) | 0 | ?
5 | Bond force 4 (DAF) | 1.2 | N
6 | Bond time 4 (DAF) | 100 | ms
[Bond data6(DAF)]
1 | Bond position 5 X (DAF) | 0 | m
2 | Bond position 5 Y (DAF) | 0 | m
3 | Bond height 5 (DAF) | 0 | m
4 | Bond position 5 T (DAF) | 0 | ?
5 | Bond force 5 (DAF) | 1.2 | N
6 | Bond time 5 (DAF) | 100 | ms
[Bond data7(DAF)]
1 | Bond position 6 X (DAF) | 0 | m
2 | Bond position 6 Y (DAF) | 0 | m
3 | Bond height 6 (DAF) | 0 | m
4 | Bond position 6 T (DAF) | 0 | ?
5 | Bond force 6 (DAF) | 1.2 | N
6 | Bond time 6 (DAF) | 100 | ms
[Bond data8(DAF)]
1 | Bond position 7 X (DAF) | 0 | m
2 | Bond position 7 Y (DAF) | 0 | m
3 | Bond height 7 (DAF) | 0 | m
4 | Bond position 7 T (DAF) | 0 | ?
5 | Bond force 7 (DAF) | 1.2 | N
6 | Bond time 7 (DAF) | 100 | ms
[Bond data9(DAF)]
1 | Bond position 8 X (DAF) | 0 | m
2 | Bond position 8 Y (DAF) | 0 | m
3 | Bond height 8 (DAF) | 0 | m
4 | Bond position 8 T (DAF) | 0 | ?
5 | Bond force 8 (DAF) | 1.2 | N
6 | Bond time 8 (DAF) | 100 | ms
[Bond data10(DAF)]
1 | Bond position 9 X (DAF) | 0 | m
2 | Bond position 9 Y (DAF) | 0 | m
3 | Bond height 9 (DAF) | 0 | m
4 | Bond position 9 T (DAF) | 0 | ?
5 | Bond force 9 (DAF) | 1.2 | N
6 | Bond time 9 (DAF) | 100 | ms
[Bond data11(DAF)]
1 | Bond position 10 X (DAF) | 0 | m
2 | Bond position 10 Y (DAF) | 0 | m
3 | Bond height 10 (DAF) | 0 | m
4 | Bond position 10 T (DAF) | 0 | ?
5 | Bond force 10 (DAF) | 1.2 | N
6 | Bond time 10 (DAF) | 100 | ms
[Bond data12(DAF)]
1 | Bond position 11 X (DAF) | 0 | m
2 | Bond position 11 Y (DAF) | 0 | m
3 | Bond height 11 (DAF) | 0 | m
4 | Bond position 11 T (DAF) | 0 | ?
5 | Bond force 11 (DAF) | 1.2 | N
6 | Bond time 11 (DAF) | 100 | ms
[Bond data13(DAF)]
1 | Bond position 12 X (DAF) | 0 | m
2 | Bond position 12 Y (DAF) | 0 | m
3 | Bond height 12 (DAF) | 0 | m
4 | Bond position 12 T (DAF) | 0 | ?
5 | Bond force 12 (DAF) | 1.2 | N
6 | Bond time 12 (DAF) | 100 | ms
[Bond data14(DAF)]
1 | Bond position 13 X (DAF) | 0 | m
2 | Bond position 13 Y (DAF) | 0 | m
3 | Bond height 13 (DAF) | 0 | m
4 | Bond position 13 T (DAF) | 0 | ?
5 | Bond force 13 (DAF) | 1.2 | N
6 | Bond time 13 (DAF) | 100 | ms
[Bond data15(DAF)]
1 | Bond position 14 X (DAF) | 0 | m
2 | Bond position 14 Y (DAF) | 0 | m
3 | Bond height 14 (DAF) | 0 | m
4 | Bond position 14 T (DAF) | 0 | ?
5 | Bond force 14 (DAF) | 1.2 | N
6 | Bond time 14 (DAF) | 100 | ms
[Bond data16(DAF)]
1 | Bond position 15 X (DAF) | 0 | m
2 | Bond position 15 Y (DAF) | 0 | m
3 | Bond height 15 (DAF) | 0 | m
4 | Bond position 15 T (DAF) | 0 | ?
5 | Bond force 15 (DAF) | 1.2 | N
6 | Bond time 15 (DAF) | 100 | ms
[Bond data17(DAF)]
1 | Bond position 16 X (DAF) | 0 | m
2 | Bond position 16 Y (DAF) | 0 | m
3 | Bond height 16 (DAF) | 0 | m
4 | Bond position 16 T (DAF) | 0 | ?
5 | Bond force 16 (DAF) | 1.2 | N
6 | Bond time 16 (DAF) | 100 | ms
[Press(DAF)]
1 | NUM of press (DAF) | 0
2 | Pre-bond delay 1 (DAF) | 0 | ms
3 | Retry force 1 (DAF) | 1 | N
4 | Retry time 1 (DAF) | 0 | ms
5 | Pre-bond delay 2 (DAF) | 0 | ms
6 | Retry force 2 (DAF) | 1 | N
7 | Retry time 2 (DAF) | 0 | ms
8 | Pre-bond delay 3 (DAF) | 0 | ms
9 | Retry force 3 (DAF) | 1 | N
10 | Retry time 3 (DAF) | 0 | ms
[Bond stage motion]
1 | Low speed start height | 0 | m
2 | Overlap rec. height | -800 | m
3 | Low speed Z | 10 | mm/s
4 | Die time out | 999999 | S
5 | Frequency (air blow) | 1 | IC
6 | Air blow time | 50 | ms
7 | Meniscus motion | 0
8 | Meniscus down speed | 10 | mm/s
[Bond stage motion(DAF)]
1 | Stage Up/Down (DAF) | 0
2 | Delay before descend (DAF) | 0 | ms
3 | Delay after ascend (DAF) | 0 | ms
4 | Ascend height (DAF) | 0 | m
5 | Stage ascend speed (DAF) | 50 | %
6 | Descend height (DAF) | 0 | m
7 | Bond stage suction (DAF) | 0
[Bond stage cleaning]
1 | Frequancy | 200 | CYC
2 | Number of cycle | 3
3 | Stroke X | 3000 | m
4 | Stroke Y | 1000 | m
5 | Cleaning blow duration | 2000 | ms
6 | Grind speed | 5 | mm/s
[Die locator1]
1 | Push X | 490 | m
2 | Push Y | 550 | m
3 | Back X | 2000 | m
4 | Back Y | 2000 | m
5 | Die locat speed | 10 | mm/s
6 | Retry mode | 0
7 | Number of warning | 1
8 | Die location mode | 1
9 | Step angle at retry | 0.5 | ?
10 | Max angle at retry | 5 | ?
[Ejection]
1 | Ejection motion | 1
2 | Outer needle motion | 2
3 | Inner needle motion | 0
4 | Needle type | 0
[Needle parameter]
1 | 1st step needle height | 500 | m
2 | 1st step pause time | 200 | ms
3 | 1st step needle speed | 8 | mm/s
4 | 2nd step needle height | 650 | m
5 | 2nd step pause time | 200 | ms
6 | 2nd step needle speed | 8 | mm/s
7 | Pre ascend delay | 20 | ms
8 | 3rd step needle height | 0 | m
9 | 3rd step pause time | 0 | ms
10 | 3rd step needle speed | 0 | mm/s
[Dome heat temp.]
1 | Heater temp. | 0 | ?
2 | Heater limit | 0 | ?
3 | Step heat temp. | 0 | ?
4 | Pause time step temp. | 0 | S
[Transfer head stage side Z motion]
1 | Place speed low | 3 | mm/s
2 | P/U descend speed low | 3 | mm/s
3 | Pickup mode | 0
4 | Waiting height collet | 0 | m
[Transfer head wafer side Z motion]
1 | Place speed low | 3 | mm/s
2 | P/U descend speed low | 3 | mm/s
3 | Pickup mode | 0
4 | Waiting height collet | 0 | m
5 | P/U ascent speed low | 2 | mm/s
6 | Ascent SPD CHG HGT | 0 | m
7 | Number of P/U retry | 0
8 | Number of retry to stop | 0
[Reject die tray 1/2]
1 | Number of tray | 1
2 | Number of colum X | 10
3 | Number of low Y | 6
4 | Pitch X | 8463.889 | m
5 | Pitch Y | 13580 | m
6 | 1st pickup position X | 37725 | m
7 | 1st pickup position Y | 32000 | m
8 | P/U descend speed low | 3 | mm/s
[Reject die tray 2/2]
1 | 2nd tray offset X | 0 | m
2 | 2nd tray offset Y | 0 | m
3 | 3rd tray offset X | 0 | m
4 | 3rd tray offset Y | 0 | m
5 | 4th tray offset X | 0 | m
6 | 4th tray offset Y | 0 | m
[Bond tool size]
1 | Bond tool width | 500 | m
2 | Bond tool length | 500 | m
3 | Bond stage width | 500 | m
4 | Bond stage length | 500 | m
[Bond temp.]
1 | Head heater temp. | 0 | ?
2 | Head heater limit | 0 | ?
3 | Head step heat temp. | 0 | ?
4 | H pause time step temp. | 0 | S
5 | Head heater alarm DET. | 1
6 | Stage heater temp. | 0 | ?
7 | Stage heater limit | 0 | ?
8 | Stage step heat temp. | 0 | ?
9 | S pause time step temp. | 0 | S
10 | Stage heater alarm DET. | 1
[Reject die bonding]
1 | Reject mark processing | 2
2 | Reject die bonding | 5
3 | Reject pad skip | 3
4 | Number of occurrence | 6
5 | Mark rec. order | 0
6 | Reject die P/U mode | 0
7 | P/U mode for fill bond | 0
8 | Allowable Num of NG site | 20
9 | NG bond angle (DAF) | 0 | ?
10 | F rec. error skip | 0
[Post inspection teaching]
1 | Inspection mode | 2
2 | Num of die rec point | 1
3 | Interposer Re-recognition | 0
4 | Frequency | 399 | IC
5 | Tolerable displacement X | 50 | m
6 | Tolerable displacement Y | 50 | m
7 | Tolerable displacement T | 0.3 | ?
8 | Eye-Inspe pause time | 1200 | ms
9 | Check after error | 0 | IC
[Post inspection teaching 2]
1 | Inspection start column(Y) | 1
2 | Frequency(column) | 1
3 | Inspection start pos(unit) | 1
4 | Frequency(unit) | 1
[Offset bond]
1 | Offset X | 0 | m
2 | Offset Y | 0 | m
[Die recognition(pattern)]
1 | Rec. threshold | 80 | %
2 | Rec. cut off | 80 | %
3 | No. of retry | 0
4 | Rec. ring light | 0
5 | Rec. coaxial light | 50
6 | Retry ring light | 0
7 | Retry coaxial light | 0
8 | T tolerance | 3.6 | ?
9 | Camera mag. of stage rec. | 2
[Dummy die recognition(pattern)]
1 | Rec. threshold | 80 | %
2 | Rec. cut off | 75 | %
3 | No. of retry | 0
4 | Rec. ring light | 85
5 | Rec. coaxial light | 1
6 | Retry ring light | 0
7 | Retry coaxial light | 0
[Interposer recognition(pattern)]
1 | Rec. threshold | 85 | %
2 | Rec. cut off | 80 | %
3 | No. of retry | 0
4 | Rec. ring light | 80
5 | Rec. coaxial light | 0
6 | Retry ring light | 0
7 | Retry coaxial light | 0
8 | Interposer rec. mode | 0
9 | Block recognition | 0
10 | Rec. threshold(Upper) | 100 | %
11 | Wrong IP check | 0
[Interposer recognition(reject mark1)]
1 | Rec. threshold | 80 | %
2 | Rec. cut off | 75 | %
3 | No. of retry | 0
4 | Rec. ring light | 80
5 | Rec. coaxial light | 0
6 | Retry ring light | 0
7 | Retry coaxial light | 0
8 | Upper brightness | 255
9 | Lower brightness | 155
10 | Lower brightness(Upper) | 255
[Overlap recognition(Pattern)]
1 | Rec. threshold | 80 | %
2 | Rec. cut off | 75 | %
3 | No. of retry | 0
4 | Rec. ring light | 80
5 | Rec. coaxial light | 0
6 | Retry ring light | 0
7 | Retry coaxial light | 0
8 | Overlap rec. mode | 1
[Overlap rec. position offset XY 1]
1 | Offset X | 0 | m
2 | Offset Y | 0 | m
3 | Offset T | 0 | ?
[Overlap rec. position offset XY 2]
1 | Offset X1 | 0 | m
2 | Offset Y1 | 0 | m
3 | Offset T1 | 0 | ?
4 | Offset X2 | 0 | m
5 | Offset Y2 | 0 | m
6 | Offset T2 | 0 | ?
7 | Offset X3 | 0 | m
8 | Offset Y3 | 0 | m
9 | Offset T3 | 0 | ?
[Overlap rec. position offset XY 3]
1 | Offset X4 | 0 | m
2 | Offset Y4 | 0 | m
3 | Offset T4 | 0 | ?
4 | Offset X5 | 0 | m
5 | Offset Y5 | 0 | m
6 | Offset T5 | 0 | ?
7 | Offset X6 | 0 | m
8 | Offset Y6 | 0 | m
9 | Offset T6 | 0 | ?
[Overlap rec. position offset XY 4]
1 | Offset X7 | 0 | m
2 | Offset Y7 | 0 | m
3 | Offset T7 | 0 | ?
4 | Offset X8 | 0 | m
5 | Offset Y8 | 0 | m
6 | Offset T8 | 0 | ?
7 | Offset X9 | 0 | m
8 | Offset Y9 | 0 | m
9 | Offset T9 | 0 | ?
[Overlap rec. position offset XY 5]
1 | Offset X10 | 0 | m
2 | Offset Y10 | 0 | m
3 | Offset T10 | 0 | ?
4 | Offset X11 | 0 | m
5 | Offset Y11 | 0 | m
6 | Offset T11 | 0 | ?
7 | Offset X12 | 0 | m
8 | Offset Y12 | 0 | m
9 | Offset T12 | 0 | ?
[Overlap rec. position offset XY 6]
1 | Offset X13 | 0 | m
2 | Offset Y13 | 0 | m
3 | Offset T13 | 0 | ?
4 | Offset X14 | 0 | m
5 | Offset Y14 | 0 | m
6 | Offset T14 | 0 | ?
7 | Offset X15 | 0 | m
8 | Offset Y15 | 0 | m
9 | Offset T15 | 0 | ?
[Overlap rec. position offset XY 7]
1 | Offset X16 | 0 | m
2 | Offset Y16 | 0 | m
3 | Offset T16 | 0 | ?
[Bond position offset XYZ1]
1 | Offset X1 | 40 | m
2 | Offset Y1 | -40 | m
3 | Offset Z1 | 0 | m
4 | Offset T1 | 0 | ?
5 | Offset X2 | 30 | m
6 | Offset Y2 | -34 | m
7 | Offset Z2 | 0 | m
8 | Offset T2 | 0 | ?
[Bond position offset XYZ2]
1 | Offset X3 | 45 | m
2 | Offset Y3 | -32 | m
3 | Offset Z3 | 0 | m
4 | Offset T3 | 0 | ?
5 | Offset X4 | 50 | m
6 | Offset Y4 | -40 | m
7 | Offset Z4 | 0 | m
8 | Offset T4 | 0 | ?
[Bond position offset XYZ3]
1 | Offset X5 | 50 | m
2 | Offset Y5 | -40 | m
3 | Offset Z5 | 0 | m
4 | Offset T5 | 0 | ?
5 | Offset X6 | 55 | m
6 | Offset Y6 | -50 | m
7 | Offset Z6 | 0 | m
8 | Offset T6 | 0 | ?
[Bond position offset XYZ4]
1 | Offset X7 | 0 | m
2 | Offset Y7 | 0 | m
3 | Offset Z7 | 0 | m
4 | Offset T7 | 0 | ?
5 | Offset X8 | 0 | m
6 | Offset Y8 | 0 | m
7 | Offset Z8 | 0 | m
8 | Offset T8 | 0 | ?
[Bond position offset XYZ5]
1 | Offset X9 | 0 | m
2 | Offset Y9 | 0 | m
3 | Offset Z9 | 0 | m
4 | Offset T9 | 0 | ?
5 | Offset X10 | 0 | m
6 | Offset Y10 | 0 | m
7 | Offset Z10 | 0 | m
8 | Offset T10 | 0 | ?
[Bond position offset XYZ6]
1 | Offset X11 | 0 | m
2 | Offset Y11 | 0 | m
3 | Offset Z11 | 0 | m
4 | Offset T11 | 0 | ?
5 | Offset X12 | 0 | m
6 | Offset Y12 | 0 | m
7 | Offset Z12 | 0 | m
8 | Offset T12 | 0 | ?
[Bond position offset XYZ7]
1 | Offset X13 | 0 | m
2 | Offset Y13 | 0 | m
3 | Offset Z13 | 0 | m
4 | Offset T13 | 0 | ?
5 | Offset X14 | 0 | m
6 | Offset Y14 | 0 | m
7 | Offset Z14 | 0 | m
8 | Offset T14 | 0 | ?
[Bond position offset XYZ8]
1 | Offset X15 | 0 | m
2 | Offset Y15 | 0 | m
3 | Offset Z15 | 0 | m
4 | Offset T15 | 0 | ?
5 | Offset X16 | 0 | m
6 | Offset Y16 | 0 | m
7 | Offset Z16 | 0 | m
8 | Offset T16 | 0 | ?
[Stage offset]
1 | Offset X | -160 | m
2 | Offset Y | -95 | m
3 | Offset T | 0.1 | ?
[Lamination offset 1/2 ]
1 | Offset X | 0 | m
2 | Offset Y | 0 | m
3 | Offset Z | 0 | m
4 | Lamination Offset Z1 | 0 | m
5 | Lamination Offset Z2 | 0 | m
6 | Lamination Offset Z3 | 0 | m
7 | Lamination Offset Z4 | 0 | m
8 | Lamination Offset Z5 | 0 | m
9 | Lamination Offset Z6 | 0 | m
10 | Lamination Offset Z7 | 0 | m
11 | Lamination Offset Z8 | 0 | m
[Lamination offset 2/2 ]
1 | Lamination Offset Z9 | 0 | m
2 | Lamination Offset Z10 | 0 | m
3 | Lamination Offset Z11 | 0 | m
4 | Lamination Offset Z12 | 0 | m
5 | Lamination Offset Z13 | 0 | m
6 | Lamination Offset Z14 | 0 | m
7 | Lamination Offset Z15 | 0 | m
8 | Lamination Offset Z16 | 0 | m
[Inspection offset]
1 | Post inspection X | 0 | m
2 | Post inspection Y | 0 | m
3 | Post inspection T | 0 | ?
4 | Lamination inspection X | 0 | m
5 | Lamination inspection Y | 0 | m
6 | Lamination inspection T | 0 | ?
[Bond position fine adjustment]
1 | 1st column offset in block | 0 | m
2 | Last column offset in block | 0 | m
3 | 1st column offset in IP | 0 | m
4 | Last column offset in IP | 0 | m
[Head tool offset]
1 | Head tool offset X | 0 | m
2 | Head tool offset Y | 0 | m
3 | Head tool offset Z | 0 | m
4 | Head tool offset T (DAF) | 0 | ?
5 | Pickup offset X (DAF) | 0 | m
6 | Pickup offset Y (DAF) | 0 | m
7 | Pickup offset T (DAF) | 0 | ?
8 | Pickup offset Z (DAF) | 0 | m
[Stage offset]
1 | Stage offset Z | 0 | m
[Needle offset]
1 | Needle position offset X | 0 | m
2 | Needle position offset Y | 0 | m
3 | Outer needle offset Z | 0 | m
4 | Inner needle offset Z | 0 | m
5 | Needle offset Z1 | 0 | m
6 | Needle offset Z2 | 0 | m
7 | Needle offset Z3 | 0 | m
[Transfer head stage side offset]
1 | T/H stage side offset X | 0 | m
2 | T/H stage side offset Y | 0 | m
3 | T/H stage side offset Z | 0 | m
4 | T/H S side NG offset X | 0 | m
5 | T/H S side NG offset Y | 0 | m
6 | T/H S side NG offset Z | 0 | m
[Transfer head wafer side offset]
1 | T/H wafer side offset X | 0 | m
2 | T/H wafer side offset Z | 0 | m
[Clamper offset]
1 | Clamper offset X | 0 | m
2 | Clamper offset Y | 0 | m
3 | Clamper offset Z | 0 | m
[Interposer tip offset]
1 | Interposer tip offset | 0 | m
[Prebake offset]
1 | Prebake offset Z | 0 | m
[Lamination offset]
1 | Head offset Z | 0 | m
2 | Stage offset Z | 0 | m
3 | Interposer tip offset | 0 | m
[Lamination head condition]
1 | Bond force | 0 | N
2 | Bond force tolerance | 0 | N
3 | Bond time | 0 | ms
4 | Slow start height | 500 | m
5 | Touch down speed | 4 | mm/s
6 | Initial speed | 200 | mm/s
7 | Serch speed | 8 | mm/s
8 | Block lamination | 1
9 | Temp. recovery time | 0 | ms
[Lamination tool cleaning 1]
1 | Frequancy | 27 | CYC
2 | Temp. recovery time | 0 | ms
3 | Grindstone stroke X | 2000 | m
4 | Grindstone stroke Y | 3000 | m
5 | Number of cycles(G/S) | 3
6 | Grind force(G/S) | 29.4 | N
7 | Tolerable cleaning force | 29.4 | N
8 | Grindstone speed | 10 | mm/s
[Lamination tool cleaning 2]
1 | Brush stroke X | 2000 | m
2 | Brush stroke Y | 3000 | m
3 | Number of cycles(G/B) | 3
4 | Grind force(G/B) | 14.7 | N
5 | Tolerable cleaning force | 9.8 | N
6 | Grindbrush speed | 10 | mm/s
[Lamination stage motion]
1 | Low speed start height | 0 | m
2 | Low speed Z | 10 | mm/s
3 | (LU)Suction motion | 0
4 | (LU)Pre down delay | 0 | ms
5 | (LU)Meniscus down speed | 10 | mm/s
[Lamination stage cleaning]
1 | Frequancy | 27 | CYC
2 | Number of cycles | 5
3 | Stroke X | 1000 | m
4 | Stroke Y | 3000 | m
5 | Cleaning blow duration | 2000 | ms
6 | Grind speed | 5 | mm/s
[Lamination temp.]
1 | Head heater temp. | 0 | ?
2 | Head heater limit | 0 | ?
3 | Head step heat temp. | 0 | ?
4 | H pause time step temp. | 0 | S
5 | Head heater alarm DET. | 1
6 | Stage heater temp. | 0 | ?
7 | Stage heater limit | 0 | ?
8 | Stage step heat temp. | 0 | ?
9 | S pause time step temp. | 0 | S
10 | Stage heater alarm DET. | 1
[Lamination tool size]
1 | Head tool (W) | 9000 | m
2 | Head tool (L) | 65000 | m
3 | Stage tool (W) | 8000 | m
4 | Stage tool (L) | 65000 | m
[Lamination rec. / Pattern Rec]
1 | Rec. threshold | 75 | %
2 | Rec. cut off | 70 | %
3 | No. of retry | 0
4 | Rec. ring light | 150
5 | Rec. coaxial light | 50
6 | Retry ring light | 0
7 | Retry coaxial light | 0
[Lamination rec. / Die Presence Rec]
1 | Rec. ring light | 150
2 | Rec. coaxial light | 50
3 | Upper brightness | 200
4 | Lower brightness | 100
[Lamination inspection teaching 1]
1 | Inspection mode | 0
2 | Num of die rec point | 2
3 | Num of INT. rec point | 1
4 | Frequency | 1 | IC
5 | Tolerable displacement X | 0 | m
6 | Tolerable displacement Y | 0 | m
7 | Tolerable displacement T | 0 | ?
8 | Inspection delay | 0 | ms
[Lamination inspection teaching 2]
1 | Inspection start column(Y) | 1
2 | Frequency(column) | 1
3 | Inspection start pos(unit) | 1
4 | Frequency(unit) | 1
[Lamination inspection / Interposer rec.]
1 | Rec. threshold | 80 | %
2 | Rec. cut off | 75 | %
3 | No. of retry | 0
4 | Rec. ring light | 0
5 | Rec. coaxial light | 0
6 | Retry ring light | 0
7 | Retry coaxial light | 0
[Lamination inspection / Die rec.]
1 | Rec. threshold | 80 | %
2 | Rec. cut off | 75 | %
3 | No. of retry | 0
4 | Rec. ring light | 0
5 | Rec. coaxial light | 0
6 | Retry ring light | 0
7 | Retry coaxial light | 0
[Disabled function check]
1 | INTERPOSER POS REC | 1
2 | DIE POS REC(STAGE) | 1
3 | OVERLAP POS REC | 0
4 | DIE POS REC(WAFER) | 1
5 | DIE INK MARK REC | 0
6 | DIE CRACK REC | 0
7 | WAFER REC ERROR SKIP | 1
8 | CHECK DIE | 1
9 | LAMI POS REC | 0
10 | DIE PRESENCE REC AT LAMI | 0
11 | HIGH ACCURACY REC | 0
12 | REV interposer detection | 1
13 | Interleaf detection | 0
14 | Lamination feed check | 0
15 | Post inspection mode | 1
16 | Dome recognition | 0
17 | Lamination inspection mode | 0
18 | Magazine barcode mode | 0
19 | DIE PRESENCE REC | 0
20 | PB heater alarm DET. | 1
21 | Preheater alarm DET. | 1
22 | Wafer heater alarm DET. | 1
23 | (BH)Heater alarm DET. | 1
24 | (BS)Heater alarm DET. | 1
25 | (LH)Heater alarm DET. | 0
26 | (LS)Heater alarm DET. | 0
27 | Interposer feeding | 1
28 | Wafer feeding | 1
29 | Bond motion | 1
30 | Transfer head motion | 1
31 | Barcode reading | 1
32 | Die Suction detection | 1
33 | Pressure detection | 1
34 | Wafer ring detection | 0
35 | Utility check | 1
36 | Wafer recovery | 1
37 | Laminate bond | 0
38 | WAFER MAP | 1
39 | REMOTE | 0
40 | Selected BIN category | 1
41 | PRE INSPECTION REC | 0
SYSTEM DATA | 31LD002-2020-04-04
[Running mode]
1 | Interposer feeding | 1
2 | Wafer feeding | 1
3 | Bond motion | 1
4 | Transfer head motion | 1
5 | Barcode reading | 1
6 | Slow interposer feeding | 0
7 | Slow wafer feeding | 0
8 | Slow bond | 0
9 | Slow transfer head | 0
10 | Die Suction detection | 1
11 | Pressure detection | 1
12 | Wafer ring detection | 0
13 | Utility check | 1
14 | Wafer map ID selection | 1
15 | Wafer recovery | 1
16 | Wafer map system | 0
17 | Lamination bond | 0
18 | Slow lamination bond | 0
19 | LMU | 0
20 | Lot end process | 0
21 | IP supply control mode | 0
22 | Pre bond rec. | 0
23 | IMH no interposer error stop | 1
24 | Consumable change mode | 0
25 | Host reference die | 0
26 | Bond Z teach motion (DAF) | 0
27 | B stage down when stop (DAF) | 0
28 | Bond height teach motion (DAF) | 0
29 | Pickup POS teach motion (DAF) | 0
30 | Bond land detection (DAF) | 0
[M/C set]
1 | Barcode reading position | 0
2 | Needle motor | 0
3 | PGV mode | 1
4 | Ejection dome heat | 0
5 | Language selection | 1
6 | Bond clamper | 1
7 | Clamper heater | 0
8 | Map display PC | 1
9 | Monitor display | 0
[Signal set1]
1 | STAND BAY(RED) | 0
2 | STAND BAY(YELLOW) | 1
3 | STAND BAY(GREEN) | 0
4 | STAND BAY(ALARM) | 0
5 | RUNNING(RED) | 0
6 | RUNNING(YELLOW) | 0
7 | RUNNING(GREEN) | 1
8 | RUNNING(ALARM) | 0
9 | STOP(RED) | 1
10 | STOP(YELLOW) | 0
11 | STOP(GREEN) | 0
12 | STOP(ALARM) | 0
[Signal set2]
1 | WARNING(RED) | 0
2 | WARNING(YELLOW) | 2
3 | WARNING(GREEN) | 0
4 | WARNING(ALARM) | 2
5 | WARNING ALM RST(RED) | 0
6 | WARNING ALM RST(YELLOW) | 2
7 | WARNING ALM RST(GREEN) | 0
8 | WARNING ALM RST(ALARM) | 0
9 | ERROR(RED) | 2
10 | ERROR(YELLOW) | 0
11 | ERROR(GREEN) | 0
12 | ERROR(ALARM) | 1
13 | ERROR ALM RST(RED) | 2
14 | ERROR ALM RST(YELLOW) | 0
15 | ERROR ALM RST(GREEN) | 0
16 | ERROR ALM RST(ALARM) | 0
[SECS background color (1/2)]
1 | Remote/Communicating | 1
2 | Local/Communicating | 1
3 | Offline/Communicating | 1
4 | Remote/Not communicating | 0
5 | Local/Not communicating | 0
6 | Offline/Not communicating | 0
[SECS background color (2/2)]
1 | Map ON | 2
2 | Map OFF | 0
3 | Remote & Open/Communicat | 2
4 | Remote & Open/Not communicat | 0
[Input track]
1 | Pusher speed | 5 | %
2 | Prepusher speed | 10 | %
3 | REV interposer DET SPD | 10 | %
4 | Input track roller speed | 10 | %
5 | Pre bond rec. delay | 0 | ms
[Roller gripper(Left)]
1 | (RGL)High speed | 5 | %
2 | (RGL)Low speed | 2 | %
3 | (RGL)High speed Z | 5 | %
4 | (RGL)Low speed Z | 2 | %
5 | Roller speed | 5 | %
6 | Interposer tip DET speed | 3 | %
7 | INT tip DET distance | 10000 | m
8 | Transfer delay | 1000 | ms
9 | Main track roller feed | 60500 | m
10 | Interposer wait position | -320000 | m
[Roller gripper(Right)]
1 | (RGR)High speed | 20 | %
2 | (RGR)Low speed | 6 | %
3 | (RGR)High speed Z | 20 | %
4 | (RGR)Low speed Z | 8 | %
5 | Roller speed | 10 | %
[Clamper]
1 | Post open delay | 50 | ms
2 | Post close delay | 100 | ms
3 | Clamp high speed | 80 | %
4 | Clamp low speed | 10 | %
5 | Clamp suction delay | 0 | ms
6 | Clamp suction open delay | 0 | ms
7 | Pre blow ON delay | 0 | ms
8 | Pre blow OFF delay | 0 | ms
[Track]
1 | Input track gap | 300 | m
2 | Main track gap | 280 | m
3 | First roller speed | 60 | %
[Stacker lifter]
1 | Supply height | 20000 | m
2 | Descend height | 5000 | m
3 | Descend speed | 20 | %
4 | Up / Down speed | 20 | %
5 | Stacker lifter offset | 27000 | m
[Stacker loader arm]
1 | Suction delay | 500 | ms
2 | Suction open delay | 1000 | ms
3 | Number of retry | 2
4 | Slide speed | 50 | %
[Lamination 1/2]
1 | Roller speed | 50 | %
2 | Interposer tip DET speed | 2 | %
3 | INT tip DET distance | 5000 | m
4 | Roller 1 transfer delay | 100 | ms
5 | Roller 2 transfer delay | 100 | ms
[Lamination 2/2]
1 | Clamp suction delay | 0 | ms
2 | Clamp suction open delay | 0 | ms
3 | Pre blow ON delay | 0 | ms
4 | Pre blow OFF delay | 0 | ms
[Lamination(XY unit type)]
1 | Interposer tip DET speed | 2 | %
2 | INT tip DET distance | 5000 | m
3 | Roller speed | 2 | %
4 | Roller transfer delay | 0 | ms
5 | Feeder transfer delay | 200 | ms
6 | Feeder speed | 1 | %
7 | Feeder open close speed | 2 | %
8 | Clamp open close speed | 2 | %
9 | Delay after clamp open | 200 | ms
10 | Delay after clamp close | 200 | ms
[Input magazine handler]
1 | Unclamp height | -1500 | m
2 | Unloading height | 3000 | m
3 | Up / Down speed | 70 | %
4 | Slide speed | 70 | %
5 | Top clamp delay | 500 | ms
6 | Slide clamp delay | 1500 | ms
7 | Loading order | 0
8 | Same magazine mode | 0
[Prebake magazine]
1 | Insertion offset | -700 | m
2 | Ejection offset | 0 | m
3 | Up / Down speed | 20 | %
[Output magazine handler]
1 | Unclamp height | -1500 | m
2 | Unloading height | 3000 | m
3 | Up / Down speed | 70 | %
4 | Slide speed | 70 | %
5 | Top clamp delay | 500 | ms
6 | Slide clamp delay | 1500 | ms
7 | Unloading order | 0
[Wafer cassette lifter 1/2]
1 | Insertion height for 8inch | 0 | m
2 | Extraction height for 8inch | 500 | m
3 | Push in height | 0 | m
4 | Up / Down high speed | 50 | %
5 | Up / Down low speed | 3 | %
6 | Ring pusher | 200 | ms
7 | Loading order | 0
8 | PGV movement delay | 1000 | ms
9 | PGV rotation delay | 1000 | ms
[Wafer cassette lifter 2/2]
1 | Insertion height for 12inch | 0 | m
2 | Extraction height for 12inch | 2000 | m
[Wafer extractor]
1 | Release slow speed | 2000 | m
2 | Grip slow speed | 10000 | m
3 | Pre push position | -660000 | m
4 | Extraction high speed | 40 | %
5 | Extraction low speed | 3 | %
6 | Low speed | 10 | %
7 | Grip delay | 50 | ms
8 | Aligner motion delay | 300 | ms
9 | Gripper motion | 300 | ms
10 | Table movement time | 100 | ms
[Wafer ring holder1]
1 | (W/H)High speed X | 80 | %
2 | (W/H)Low speed X | 3 | %
3 | (W/H)High speed Y | 80 | %
4 | (W/H)Low speed Y | 3 | %
5 | (W/H)High speed Z | 30 | %
6 | (W/H)Low speed Z | 3 | %
7 | (W/H)High speed T | 50 | %
8 | (W/H)Low speed T | 3 | %
9 | Wafer blow duration | 50 | ms
[Wafer ring holder2]
1 | Movable radios for 8inch | 102000 | m
2 | Movable radios for 12inch | 154500 | m
3 | Edge NG die pickup | 0
[Wafer delay time]
1 | Pre-recognition delay | 50 | ms
2 | Post-recognition delay | 100 | ms
3 | Coaxial light delay | 1000 | ms
4 | Ring light delay | 1000 | ms
5 | Suction timer | 50 | ms
6 | Suction off timer | 30 | ms
7 | Release timer | 30 | ms
8 | Pre-P/U retry REC delay | 0 | ms
[Wafer recognition]
1 | Rationality distance | 100 | m
2 | Rationality angle | 4 | ?
3 | Num of rec err skip to stop | 0
[Bond head]
1 | (B/H)High speed X | 40 | %
2 | (B/H)Low speed X | 3 | %
3 | (B/H)High speed Y | 40 | %
4 | (B/H)Low speed Y | 3 | %
5 | (B/H)High speed Z | 40 | %
6 | (B/H)Low speed Z | 3 | %
7 | (B/H)Double die detection offset | 0 | m
8 | (BH)High speed T (DAF) | 1 | %
9 | (BH)Low speed T (DAF) | 1 | %
[Bond head(P2)(DAF)]
1 | Z wait height (DAF) | 8000 | m
2 | Z cycle height (DAF) | 8000 | m
3 | Manual force (DAF) | 0.8 | N
4 | P/U height teach tolerance (DAF) | 1000 | m
5 | Z over check value (DAF) | 100 | m
6 | Air press tolerance (DAF) | 0
[Bond head delay timer]
1 | Interposer pre rec. delay | 100 | ms
2 | Overlap pre rec. delay | 100 | ms
3 | Coaxial light delay | 100 | ms
4 | Ring light delay | 100 | ms
[Bond head delay timer(P2)(DAF)]
1 | Wait TM after FEED (DAF) | 20 | ms
2 | Pre REC timer (DAF) | 20 | ms
3 | Suction open timer (DAF) | 50 | ms
4 | BND Z slow down TM (DAF) | 70 | ms
5 | P/U Z slow down TM (DAF) | 70 | ms
6 | Pre INS REC timer (DAF) | 1000 | ms
7 | Force change timer (DAF) | 100 | ms
8 | Exhaust timer (DAF) | 40 | ms
[Bond head delay timer(P3)(DAF)]
1 | Exhaust timer 2 (DAF) | 40 | ms
2 | Force change ST time (DAF) | 50 | ms
3 | EXH TM1 (0.5-3N) (DAF) | 35 | ms
4 | EXH TM1 (3-10N) (DAF) | 30 | ms
5 | EXH TM1 (10-20N) (DAF) | 25 | ms
6 | EXH TM1 (20-30N) (DAF) | 20 | ms
7 | EXH TM1 (30-40N) (DAF) | 18 | ms
8 | EXH TM1 (40-50N) (DAF) | 18 | ms
9 | EXH TM1 (50-60N) (DAF) | 18 | ms
10 | EXH TM1 (60-70N) (DAF) | 18 | ms
[Bond stage]
1 | (B/S)High speed X | 40 | %
2 | (B/S)Low speed X | 3 | %
3 | (B/S)High speed Y | 40 | %
4 | (B/S)Low speed Y | 3 | %
5 | (B/S)High speed Z | 40 | %
6 | (B/S)Low speed Z | 3 | %
7 | (B/S)High speed T | 20 | %
8 | (B/S)Low speed T | 3 | %
[Bond stage delay timer]
1 | Pre bond die detection | 200 | ms
2 | Suction off timing | 0 | ms
3 | Release on timing | 0 | ms
4 | Release time | 0 | ms
5 | Pre rec. delay | 50 | ms
6 | Pause after ascend | 0 | ms
7 | Post bond die detection | 100 | ms
8 | Coaxial light delay | 100 | ms
9 | Ring light delay | 100 | ms
10 | Pre-rec delay aft  corr | 0 | ms
[Bond recognition 1/2]
1 | Die distance | 50 | m
2 | Die angle | 4 | ?
3 | Interposer distance | 20 | m
4 | Interposer angle | 1 | ?
5 | Overlap distance | 10 | m
6 | Overlap angle | 1 | ?
7 | Bond int rec. area X | 500 | m
8 | Bond int rec. area Y | 500 | m
9 | The number of repeats | 0
[Bond recognition 2/2]
1 | STD of max angle (CCW) | 2 | ?
2 | STD of max angle (CW) | -2 | ?
3 | STD of T tolerance | 1.2 | ?
4 | STD rec. pat. distance | 100
5 | Dummy die distance | 100 | m
6 | Dummy die angle | 3 | ?
[High accuracy bond]
1 | Tolerance XY | 0 | m
2 | Tolerance  | 0 | ?
3 | Number of pos correction | 0
4 | Interposer rec delay | 0 | ms
5 | Overlap rec delay | 0 | ms
[Bond force offset(P1)(DAF)]
1 | B offset 1 DA value (DAF) | 100
2 | B offset 1 force value (DAF) | 0.5 | N
3 | B offset 1 air DA value (DAF) | 800
4 | B offset 2 DA value (DAF) | 400
5 | B offset 2 force value (DAF) | 1 | N
6 | B offset 2 air DA value (DAF) | 900
7 | B offset 3 DA value (DAF) | 800
8 | B offset 3 force value (DAF) | 2 | N
9 | B offset 3 air DA value (DAF) | 1050
[Bond force offset(P2)(DAF)]
1 | B offset 4 DA value (DAF) | 1200
2 | B offset 4 force value (DAF) | 3 | N
3 | B offset 4 air DA value (DAF) | 1200
4 | B offset 5 DA value (DAF) | 1600
5 | B offset 5 force value (DAF) | 4 | N
6 | B offset 5 air DA value (DAF) | 1350
7 | B offset 6 DA value (DAF) | 2000
8 | B offset 6 force value (DAF) | 5 | N
9 | B offset 6 air DA value (DAF) | 1500
[Bond force offset(P3)(DAF)]
1 | B offset 7 DA value (DAF) | 1600
2 | B offset 7 force value (DAF) | 20 | N
3 | B offset 7 air DA value (DAF) | 1600
4 | B offset 8 DA value (DAF) | 1750
5 | B offset 8 force value (DAF) | 30 | N
6 | B offset 8 air DA value (DAF) | 1750
7 | B offset 9 DA value (DAF) | 2000
8 | B offset 9 force value (DAF) | 42 | N
9 | B offset 9 air DA value (DAF) | 2000
[Pickup force offset(P1)(DAF)]
1 | P offset 1 DA value (DAF) | 100
2 | P offset 1 force value (DAF) | 0.5 | N
3 | P offset 1 air DA value (DAF) | 800
4 | P offset 2 DA value (DAF) | 400
5 | P offset 2 force value (DAF) | 1 | N
6 | P offset 2 air DA value (DAF) | 900
7 | P offset 3 DA value (DAF) | 800
8 | P offset 3 force value (DAF) | 2 | N
9 | P offset 3 air DA value (DAF) | 1050
[Pickup force offset(P2)(DAF)]
1 | P offset 4 DA value (DAF) | 1200
2 | P offset 4 force value (DAF) | 3 | N
3 | P offset 4 air DA value (DAF) | 1200
4 | P offset 5 DA value (DAF) | 1600
5 | P offset 5 force value (DAF) | 4 | N
6 | P offset 5 air DA value (DAF) | 1350
7 | P offset 6 DA value (DAF) | 2000
8 | P offset 6 force value (DAF) | 5 | N
9 | P offset 6 air DA value (DAF) | 1500
[Bonding(P1)(DAF)]
1 | Bond cycle time (DAF) | 10000 | ms
2 | Bond down start position (DAF) | 1000 | m
3 | Bond land time (DAF) | 10 | ms
4 | Bond land press (DAF) | 250 | m
5 | Bond force off height (DAF) | 300 | m
[Bonding(P2)(DAF)]
1 | CLT suction off height (DAF) | 0 | m
2 | CLT suction open off HGT (DAF) | 5000 | m
3 | Z move stop position (DAF) | 30000 | m
4 | XY move start height (DAF) | 4000 | m
5 | Feed start height (DAF) | 1000 | m
[Bonding(P3)(DAF)]
1 | NUM of height teach CHK (DAF) | 3
2 | Height teach tolerance (DAF) | 50 | m
3 | T home check cycle (DAF) | 1
[Bonding(P4)(DAF)]
1 | Height teach check HGT 1 (DAF) | 600 | m
2 | Height teach check HGT 2 (DAF) | 300 | m
3 | Height teach check HGT 3 (DAF) | 100 | m
4 | Height teach check HGT 4 (DAF) | 0 | m
5 | Height teach check HGT 5 (DAF) | 0 | m
6 | Height teach check HGT 6 (DAF) | 0 | m
7 | Height teach check HGT 7 (DAF) | 0 | m
8 | Height teach check HGT 8 (DAF) | 0 | m
9 | Height teach check HGT 9 (DAF) | 0 | m
10 | Height teach check HGT 10 (DAF) | 0 | m
[Bonding(P5)(DAF)]
1 | Height teach check SPD 1 (DAF) | 10 | mm/s
2 | Height teach check SPD 2 (DAF) | 10 | mm/s
3 | Height teach check SPD 3 (DAF) | 10 | mm/s
4 | Height teach check SPD 4 (DAF) | 10 | mm/s
5 | Height teach check SPD 5 (DAF) | 10 | mm/s
6 | Height teach check SPD 6 (DAF) | 10 | mm/s
7 | Height teach check SPD 7 (DAF) | 10 | mm/s
8 | Height teach check SPD 8 (DAF) | 10 | mm/s
9 | Height teach check SPD 9 (DAF) | 10 | mm/s
10 | Height teach check SPD 10 (DAF) | 10 | mm/s
[Pickup(P1)(DAF)]
1 | P/U cycle time (DAF) | 10000 | ms
2 | P/U down start position (DAF) | 1000 | m
3 | P/U land time (DAF) | 10 | ms
4 | P/U land press (DAF) | 250 | m
5 | P/U force off height (DAF) | 300 | m
[Pickup(P2)(DAF)]
1 | P/U Z move stop position (DAF) | 0 | m
2 | Wafer recognition position (DAF) | 0 | m
3 | P/U suction wait time (DAF) | 0 | ms
4 | P/U XY move start height (DAF) | 2000 | m
[Transfer head stage side]
1 | Die rec. start point | -30000 | m
2 | Operating waiting position | -1000 | m
3 | Waiting position X | 0 | m
4 | Waiting position Y | -80000 | m
5 | Collet cleaning time | 20 | ms
6 | (T/H S)High speed X | 25 | %
7 | (T/H S)High speed Y | 25 | %
8 | (T/H S)Low speed XY | 10 | %
9 | (T/H S)High speed Z | 20 | %
10 | (T/H S)Low speed Z | 10 | %
[T/H stage side place]
1 | Suction off height | 100 | m
2 | Suction off delay | 0 | ms
3 | Release on delay | 0 | ms
4 | Release time | 120 | ms
5 | Place high speed | 20 | %
6 | Low speed start point | 110 | m
7 | Pause time | 120 | ms
8 | Suction on height | 1000 | m
9 | Suction on delay | 0 | ms
[T/H stage side P/U]
1 | Suction on height | 1000 | m
2 | Release on delay | 0 | ms
3 | Release time | 150 | ms
4 | Descend speed | 20 | %
5 | Slow speed start point | 300 | m
6 | Ascend speed | 20 | %
7 | Transfer height | 1000 | m
8 | Suction off height | 1000 | m
9 | Suction off delay | 0 | ms
10 | Pause time | 120 | ms
[Reject die tray P/U]
1 | Suction on height | 3000 | m
2 | Descend speed | 20 | %
3 | Slow speed start point | 300 | m
4 | Ascend speed | 20 | %
5 | Pause time | 200 | ms
[T/H elevator]
1 | (T/H E)High speed | 40 | %
2 | (T/H E)Low speed | 10 | %
[T/H wafer side]
1 | Wafer rec. start point | 0 | m
2 | Collet cleaning time | 50 | ms
3 | (T/H W)High speed X | 25 | %
4 | (T/H W)Low speed X | 10 | %
5 | (T/H W)High speed Z | 25 | %
6 | (T/H W)Low speed Z | 10 | %
[T/H wafer side place]
1 | Suction off height | 100 | m
2 | Suction off delay | 0 | ms
3 | Release on delay | 0 | ms
4 | Release time | 120 | ms
5 | Place high speed | 25 | %
6 | Low speed start point | 300 | m
7 | Pause time | 120 | ms
8 | Suction on height | 3400 | m
9 | Suction on delay | 0 | ms
10 | Transfer height | 2000 | m
[T/H wafer side P/U]
1 | Suction on height | 1000 | m
2 | Descend speed | 20 | %
3 | Slow speed start point | 300 | m
4 | Ascend speed | 20 | %
5 | Transfer height | 1000 | m
6 | P/U suction wait time | 0 | ms
[Ejection]
1 | Cycle height | -500 | m
2 | Tolerable height | -300 | m
3 | (EJ)High speed | 10 | %
4 | (EJ)Low speed | 10 | %
5 | (EJ)Multi cycle height | 0 | m
6 | (EJ)Multi wait height | 0 | m
[Lamination head]
1 | High speed X | 35 | %
2 | Low speed X | 10 | %
3 | High speed Y | 35 | %
4 | Low speed Y | 10 | %
5 | High speed Z | 20 | %
6 | Low speed Z | 10 | %
[Lamination stage]
1 | High speed X | 35 | %
2 | Low speed X | 10 | %
3 | High speed Y | 10 | %
4 | Low speed Y | 10 | %
5 | High speed Z | 20 | %
6 | Low speed Z | 5 | %
7 | Cleaning blow time | 2000 | ms
[Laminate recognition]
1 | Interposer pre rec. delay | 50 | ms
2 | Die presence pre rec. dly | 50 | ms
3 | Coaxial light delay | 100 | ms
4 | Ring light delay | 100 | ms
5 | Lam int rec. area X | 500 | m
6 | Lam int rec. area Y | 500 | m
7 | Lam inspection rec delay | 0 | ms
[EPC set]
1 | Name of computer
2 | IP Address | 0.0.0.0
3 | Save folder
4 | Name of login
5 | Password of login
MACHINE DATA | 31LD002-2020-04-04
[Equipment data]
1 | Master data ID | 0
2 | Equipment ID | 0
[SECS data]
1 | Device ID | 100
2 | Status | 0
3 | Baud Rate | 0
4 | Inter-Character Timeout | 0 | ms
5 | Protocol Timeout | 0 | ms
6 | Reply Timeout | 0 | ms
7 | Inter-Block Timeout | 0 | ms
8 | Retry Limit | 0
9 | Recipe name check | 0
[SECS data 1/3 (MAP)]
1 | (MAP)Protocol Type | 0
2 | (MAP)Device ID | 100
3 | (MAP)Communication Status | 0
4 | (MAP)Baud Rate | 0
5 | (MAP)T1(Inter-Character) | 0 | ms
6 | (MAP)T2(Protocol Timeout) | 0 | ms
7 | (MAP)T3(Reply Timeout) | 0 | ms
8 | (MAP)T4(Inter-Block Timeout) | 0 | ms
9 | (MAP)Retry Limit | 0
[SECS data 2/3 (MAP)]
1 | (MAP)T5(Connect Separation) | 10000 | ms
2 | (MAP)T6(Control Transaction) | 5000 | ms
3 | (MAP)T7(NOT SELECTED) | 10000 | ms
4 | (MAP)T8(Network Character) | 5000 | ms
5 | (MAP)HSMS Connect Mode | 0
6 | (MAP)IP Address(Equip) 1 | 0
7 | (MAP)IP Address(Equip) 2 | 0
8 | (MAP)IP Address(Equip) 3 | 0
9 | (MAP)IP Address(Equip) 4 | 0
10 | (MAP)IP Address(Host) 1 | 0
11 | (MAP)IP Address(Host) 2 | 0
12 | (MAP)IP Address(Host) 3 | 0
13 | (MAP)IP Address(Host) 4 | 0
14 | (MAP)Sub-net Mask 1 | 255
15 | (MAP)Sub-net Mask 2 | 255
16 | (MAP)Sub-net Mask 3 | 255
17 | (MAP)Sub-net Mask 4 | 0
18 | (MAP)Default Gateway 1 | 0
19 | (MAP)Default Gateway 2 | 0
20 | (MAP)Default Gateway 3 | 0
21 | (MAP)Default Gateway 4 | 0
22 | (MAP)TCP Port Number | 5000
[SECS data 3/3 (MAP)]
1 | (MAP)Link Test Timer | 5000 | ms
2 | (MAP)Log Output | 0
3 | (MAP)Data overwrite | 0
[SECS data 1/3 (HOST IF)]
1 | Protocol Type | 0
2 | Device ID | 100
3 | Communication Status | 1
4 | Baud Rate | 9600
5 | T1(Inter-Character) | 500 | ms
6 | T2(Protocol Timeout) | 3000 | ms
7 | T3(Reply Timeout) | 20000 | ms
8 | T4(Inter-Block Timeout) | 20000 | ms
9 | Retry Limit | 3
[SECS data 2/3 (HOST IF)]
1 | T5(Connect Separation) | 10000 | ms
2 | T6(Control Transaction) | 10000 | ms
3 | T7(NOT SELECTED) | 10000 | ms
4 | T8(Network Character) | 5000 | ms
5 | HSMS Connect Mode | 1
6 | IP Address(Equip) 1 | 0
7 | IP Address(Equip) 2 | 0
8 | IP Address(Equip) 3 | 0
9 | IP Address(Equip) 4 | 0
10 | IP Address(Host) 1 | 0
11 | IP Address(Host) 2 | 0
12 | IP Address(Host) 3 | 0
13 | IP Address(Host) 4 | 0
14 | Sub-net Mask 1 | 255
15 | Sub-net Mask 2 | 255
16 | Sub-net Mask 3 | 255
17 | Sub-net Mask 4 | 0
18 | Default Gateway 1 | 0
19 | Default Gateway 2 | 0
20 | Default Gateway 3 | 0
21 | Default Gateway 4 | 0
22 | TCP Port Number | 5000
[SECS data 3/3 (HOST IF)]
1 | Link Test Timer | 5000 | ms
2 | Remote command timeout | 30000 | ms
3 | PPSELECT mode | 0
4 | Log Output | 0
5 | Control state default | 0
6 | Data overwrite | 0
7 | PM sum mode | 0
8 | Map download | 0
[Input track]
1 | Pusher home position | 7000 | m
2 | Prepusher home position | -1000 | m
3 | Insertion offset | 0 | m
4 | REV INT sensor pos | 292500 | m
[Roller gripper(Left)]
1 | Interposer grip position | 20500 | m
2 | Upper home position Z | 1764 | m
3 | Lower home position Z | -2180 | m
4 | Interposer tip sensor pos | -21165 | m
[Roller gripper(Right)]
1 | Upper home position Z | 1496 | m
2 | Lower home position Z | -1788 | m
3 | Receiving position | 45000 | m
4 | Unloading position | 127000 | m
[Clamper]
1 | Clamper home position | -2200 | m
2 | Clamp home pos(Left) | -756 | m
[Track]
1 | Input track home pos. | 48600 | m
2 | Main track home pos. | 48200 | m
3 | Track gap | 3650 | m
[Stacker lifter]
1 | Home position Z | -109500 | m
2 | Home position Y | -64300 | m
3 | Stacker lifter cut-out | 3000 | m
[Stacker loader arm]
1 | Motion home position | -5000 | m
2 | Double INT resolution | 0.5 | m
3 | Double interposer offset | 63
[Lamination]
1 | Interposer tip sensor pos | -33100 | m
2 | Lamination bond pos | 427500 | m
3 | Feeder home position | -72000 | m
4 | Feeder right limit | 204000 | m
5 | Feeder left limit | -102000 | m
6 | Gripper home position | 4 | ?
7 | Clamper home position | 5 | ?
[Input magazine handler]
1 | Home position Y | -66860 | m
2 | Home position Z | -182185 | m
3 | Unloading position Y | 61140 | m
4 | Input buffer height | -197200 | m
5 | Output buffer height | 32500 | m
[Prebake magazine]
1 | Home position Z | -124000 | m
[Output magazine handler]
1 | Home position Y | 69100 | m
2 | Home position Z | 53165 | m
3 | Unloading position Y | -59735 | m
4 | Input buffer height | -185500 | m
5 | Output buffer height | 44000 | m
6 | Barcode read height | -20000 | m
[Wafer cassette lifter]
1 | Cassette lifter home | -388000 | m
2 | Heat height | -397000 | m
3 | 8 inch heat case | -30000 | m
4 | 12 inch heat case | -41000 | m
5 | Cassette waiting position | -350000 | m
6 | Cassette change height | 140000 | m
7 | Load port Z offset | 75000 | m
8 | Load port Z offset; PGV | 75000 | m
[Wafer extractor]
1 | Home position | -5000 | m
2 | Grip position | -742000 | m
3 | Push position | -700000 | m
4 | Waiting position | -700000 | m
5 | Ring aligner POS. for 8inch | -666000 | m
6 | Ring aligner POS. for 12inch | -700000 | m
7 | Unload position | -743433.8 | m
8 | Release position | -232903.9 | m
[Wafer ring holder]
1 | Home position X | 86778.1 | m
2 | Home position Y | -498.4 | m
3 | Home position T | 0 | ?
4 | Home position Z | 798.6 | m
5 | Hand over position X | -10000 | m
6 | Hand over position Y | -150800 | m
7 | Hand over position T | 90 | ?
8 | 8inch motion height | 23000 | m
9 | 12inch motion height | 26000 | m
10 | Holder heat height | 0 | m
[Bond head1]
1 | Home position X | 2732.5 | m
2 | Home position Y | 80090.5 | m
3 | Home position Z | 8493.232 | m
4 | Camera offset X | -40421.5 | m
5 | Camera offset Y | 13833 | m
6 | wait position X | -40421.5 | m
7 | wait position Y | 13833 | m
8 | wait position Z | 7500 | m
9 | Home position T (DAF) | 0 | ?
10 | TCH-sensor sens (DAF) | 100 | m
[Bond head2]
1 | Head load | 3.43 | N
2 | Spring module | 27.649 | N/mm
3 | Bond force correction | -174.024 | m
4 | Loadcell position X | 0 | m
5 | Loadcell position Y | 0 | m
6 | Loadcell position Z | -506.6 | m
7 | Tool change position X | 0 | m
8 | Tool change position Y | -25000 | m
9 | Stage change position X (DAF) | 0 | m
10 | Stage change position Y (DAF) | 30000 | m
[Head cleaning]
1 | Stone position X | -8400 | m
2 | Stone position Y | 82877 | m
3 | Stone position Z | 322.381 | m
4 | Brush position X | -7902 | m
5 | Brush position Y | 113404 | m
6 | Brush position Z | 287.381 | m
[Bond stage]
1 | Home position X | 7737 | m
2 | Home position Y | -93389.6 | m
3 | Home position Z | -6454.6 | m
4 | Home position T | 7.63 | ?
5 | Cam curvature height | -1115.4 | m
6 | Place position X | -27 | m
7 | Place position Y | -84896 | m
8 | Place position Z | -7000.3 | m
9 | Motion height | -7000.3 | m
[Die locator]
1 | Locate position X | 16800 | m
2 | Locate position Y | -69800 | m
3 | Locate position Z | -5397.5 | m
4 | Removed die stage pos X | 15540 | m
5 | Removed die stage pos Y | -97979.2 | m
6 | Removed die stage pos Z | -4095.3 | m
[Stage cleaning]
1 | Brush position X | -11000 | m
2 | Brush position Y | -97800 | m
3 | Brush position Z | -2890.5 | m
[Mark out]
1 | Output delay | 100 | ms
2 | Barcode time out | 4000 | ms
3 | Mark out | 0
[Pickup(DAF)]
1 | Pickup position X (DAF) | 0 | m
2 | Pickup position Y (DAF) | -45000 | m
3 | Pickup position Z (DAF) | 0 | m
[Transfer head stage side 1/3]
1 | (T/H S)Place position X | -4650 | m
2 | (T/H S)Place position Y | 21200 | m
3 | (T/H S)Place position Z | -10252.8 | m
4 | (T/H S)Pickup position X | -4950 | m
5 | (T/H S)Pickup position Y | -116600 | m
6 | (T/H S)Pickup position Z | -10440 | m
7 | (T/H S)Motion height | -8000 | m
8 | Cleaning position Y | -75000 | m
[Transfer head stage side 2/3]
1 | Reject die place X | -6450 | m
2 | Reject die place Y | 20900 | m
3 | Reject die place Z | -9820.8 | m
4 | Reject die pickup X | -42650 | m
5 | Reject die pickup Y | -116800 | m
6 | Reject die pickup Z | -10036.8 | m
7 | Maintenance position X | -50000 | m
8 | Maintenance position Y | -290000 | m
9 | Collet change position X | -50000 | m
10 | Collet change position Y | -290000 | m
[Transfer head stage side 3/3]
1 | Reject die tray ref. pos. X | -27500 | m
2 | Reject die tray ref. pos. Y | -246000 | m
3 | Reject die tray P/U pos. Z | -10000 | m
[Transfer head elevator]
1 | Upper position | 22550 | m
2 | Lower position | -358330 | m
[Transfer head wafer side1]
1 | (T/H W)Place position X | -49150 | m
2 | (T/H W)Place position Z | -4237.5 | m
3 | (T/H W)Pickup position X | 70500 | m
4 | (T/H W)Pickup position Z | -6375 | m
5 | (T/H W)Place waiting position | 51500 | m
[Transfer head wafer side2]
1 | Reject die place X | -85200 | m
2 | Reject die place Z | -4300 | m
3 | Cleaning position | -5000 | m
[Ejection]
1 | Outer needle home pos | -2450 | m
2 | Inner needle home pos | 0 | m
[Wafer vision1]
1 | (W)Vision resolution X1 | 34.335 | m
2 | (W)Vision resolution Y1 | 34.43 | m
3 | (W)Zoom pulse 1 | 200
4 | (W)Vision offset X1 | 0 | m
5 | (W)Vision offset Y1 | 0 | m
6 | (W)Vision resolution X2 | 31.907 | m
7 | (W)Vision resolution Y2 | 31.985 | m
8 | (W)Zoom pulse 2 | 230
9 | (W)Vision offset X2 | 0 | m
10 | (W)Vision offset Y2 | 0 | m
[Wafer vision2]
1 | (W)Vision resolution X3 | 29.556 | m
2 | (W)Vision resolution Y3 | 29.622 | m
3 | (W)Zoom pulse 3 | 260
4 | (W)Vision offset X3 | 0 | m
5 | (W)Vision offset Y3 | 0 | m
6 | (W)Vision resolution X4 | 26.498 | m
7 | (W)Vision resolution Y4 | 26.555 | m
8 | (W)Zoom pulse 4 | 300
9 | (W)Vision offset X4 | 0 | m
10 | (W)Vision offset Y4 | 0 | m
[Wafer vision3]
1 | (W)Vision resolution X5 | 20.669 | m
2 | (W)Vision resolution Y5 | 20.671 | m
3 | (W)Zoom pulse 5 | 380
4 | (W)Vision offset X5 | 0 | m
5 | (W)Vision offset Y5 | 0 | m
6 | (W)Vision resolution X6 | 16.061 | m
7 | (W)Vision resolution Y6 | 16.097 | m
8 | (W)Zoom pulse 6 | 460
9 | (W)Vision offset X6 | 0 | m
10 | (W)Vision offset Y6 | 0 | m
[Wafer vision4]
1 | (W)Vision resolution X7 | 12.699 | m
2 | (W)Vision resolution Y7 | 12.718 | m
3 | (W)Zoom pulse 7 | 550
4 | (W)Vision offset X7 | 0 | m
5 | (W)Vision offset Y7 | 0 | m
6 | (W)Vision resolution X8 | 10.558 | m
7 | (W)Vision resolution Y8 | 10.579 | m
8 | (W)Zoom pulse 8 | 630
9 | (W)Vision offset X8 | 0 | m
10 | (W)Vision offset Y8 | 0 | m
[Wafer vision5]
1 | (W)Vision resolution X9 | 8.922 | m
2 | (W)Vision resolution Y9 | 8.944 | m
3 | (W)Zoom pulse 9 | 710
4 | (W)Vision offset X9 | 0 | m
5 | (W)Vision offset Y9 | 0 | m
6 | (W)Vision resolution X10 | 8.238 | m
7 | (W)Vision resolution Y10 | 8.255 | m
8 | (W)Zoom pulse 10 | 750
9 | (W)Vision offset X10 | 0 | m
10 | (W)Vision offset Y10 | 0 | m
[Stage vision1]
1 | (S)Vision resolution X1 | 19.976 | m
2 | (S)Vision resolution Y1 | 20.028 | m
3 | (S)Zoom pulse 1 | 0
4 | (S)Vision offset X1 | 0 | m
5 | (S)Vision offset Y1 | 0 | m
6 | (S)Vision resolution X2 | 17.11 | m
7 | (S)Vision resolution Y2 | 17.135 | m
8 | (S)Zoom pulse 2 | 100
9 | (S)Vision offset X2 | 0 | m
10 | (S)Vision offset Y2 | 0 | m
[Stage vision2]
1 | (S)Vision resolution X3 | 14.517 | m
2 | (S)Vision resolution Y3 | 14.532 | m
3 | (S)Zoom pulse 3 | 200
4 | (S)Vision offset X3 | 0 | m
5 | (S)Vision offset Y3 | 0 | m
6 | (S)Vision resolution X4 | 12.149 | m
7 | (S)Vision resolution Y4 | 12.152 | m
8 | (S)Zoom pulse 4 | 300
9 | (S)Vision offset X4 | 0 | m
10 | (S)Vision offset Y4 | 0 | m
[Stage vision3]
1 | (S)Vision resolution X5 | 10.011 | m
2 | (S)Vision resolution Y5 | 10.025 | m
3 | (S)Zoom pulse 5 | 400
4 | (S)Vision offset X5 | 0 | m
5 | (S)Vision offset Y5 | 0 | m
6 | (S)Vision resolution X6 | 8.472 | m
7 | (S)Vision resolution Y6 | 8.482 | m
8 | (S)Zoom pulse 6 | 480
9 | (S)Vision offset X6 | 0 | m
10 | (S)Vision offset Y6 | 0 | m
[Stage vision4]
1 | (S)Vision resolution X7 | 7.046 | m
2 | (S)Vision resolution Y7 | 7.063 | m
3 | (S)Zoom pulse 7 | 560
4 | (S)Vision offset X7 | 0 | m
5 | (S)Vision offset Y7 | 0 | m
6 | (S)Vision resolution X8 | 5.828 | m
7 | (S)Vision resolution Y8 | 5.843 | m
8 | (S)Zoom pulse 8 | 640
9 | (S)Vision offset X8 | 0 | m
10 | (S)Vision offset Y8 | 0 | m
[Stage vision5]
1 | (S)Vision resolution X9 | 4.743 | m
2 | (S)Vision resolution Y9 | 4.733 | m
3 | (S)Zoom pulse 9 | 720
4 | (S)Vision offset X9 | 0 | m
5 | (S)Vision offset Y9 | 0 | m
6 | (S)Vision resolution X10 | 4.357 | m
7 | (S)Vision resolution Y10 | 4.355 | m
8 | (S)Zoom pulse 10 | 750
9 | (S)Vision offset X10 | 0 | m
10 | (S)Vision offset Y10 | 0 | m
[Interposer vision]
1 | (H)Vision resolution X | 10.744 | m
2 | (H)Vision resolution Y | 10.733 | m
[Lamination vision]
1 | (L)Vision resolution X | 10.546 | m
2 | (L)Vision resolution Y | 10.528 | m
[Laminate head]
1 | Home position Z | 14594.824 | m
2 | Wait position Z | 14500 | m
3 | Head load | 9.8 | N
4 | Spring module | 40.982 | N/mm
5 | Bond foce correction | -324.933 | m
6 | Spring module at low | 36.922 | N/mm
7 | Foce correction at low | -193.833 | m
8 | Inflection point | 49 | N
9 | Loadcell position Z | -278.015 | m
[Laminate head 1 (XY unit type)]
1 | Home position X | -1724.5 | m
2 | Home position Y | 121146 | m
3 | Home position Z | 14594.824 | m
4 | Camera offset X | -8932 | m
5 | Camera offset Y | 77327 | m
6 | Wait position X | -8932 | m
7 | Wait position Y | 77327 | m
8 | Wait position Z | 14500 | m
9 | Motion height over track | 2000 | m
[Laminate head 2 (XY unit type)]
1 | Head load | 9.8 | N
2 | Spring module | 40.982 | N/mm
3 | Bond foce correction | -324.933 | m
4 | Spring module at low | 36.922 | N/mm
5 | Foce correction at low | -193.833 | m
6 | Inflection point | 49 | N
7 | Loadcell position X | 0 | m
8 | Loadcell position Y | 0 | m
9 | Loadcell position Z | -278.015 | m
[Laminate head cleaning]
1 | Stone position X | -9600 | m
2 | Stone position Y | 134000 | m
3 | Stone position Z | 12471.985 | m
4 | Brush position X | -9600 | m
5 | Brush position Y | 134000 | m
6 | Brush position Z | 12542.985 | m
[Laminate stage]
1 | Home position Z | -6022.9 | m
2 | Cam curvature height | -1604.3 | m
3 | Wait position Z | -10424.6 | m
[Laminate stage (XY unit type)]
1 | Home position X | -29346.5 | m
2 | Home position Y | 5286 | m
3 | Home position Z | -6022.9 | m
4 | Cam curvature height | -1604.3 | m
5 | Wait position X | 0 | m
6 | Wait position Y | 0 | m
7 | Wait position Z | -10424.6 | m
8 | Motion height | -2000 | m
[Laminate stage cleaning]
1 | Brush position X | -31500 | m
2 | Brush position Y | 135000 | m
3 | Brush position Z | -7549 | m
4 | (LS)Height to cleaning pos. | -10500 | m